## Sheet2
Temperature | Thickness | Error
70 | 121.63 | 0.018
75 | 121.78 | 0.022
80 | 121.95 | 0.018
85 | 122.15 | 0.021
90 | 122.27 | 0.022
95 | 122.47 | 0.032
100 | 122.54 | 0.026
105 | 122.63 | 0.022
110 | 122.98 | 0.039
115 | 123.09 | 0.035
120 | 123.42 | 0.029
125 | 123.59 | 0.032
130 | 123.98 | 0.047
135 | 124.45 | 0.039
140 | 124.88 | 0.051
145 | 125.25 | 0.049
150 | 125.54 | 0.04
155 | 125.98 | 0.055
160 | 126.44 | 0.044
165 | 126.7 | 0.057
170 | 127.1 | 0.061