## Sheet1
PARAMETER | VALUE | ERROR BAR | 70 | PARAMETER | VALUE | ERROR BAR | 110 | PARAMETER | VALUE | ERROR BAR | 150 | temperature | thickness
MSE | 1.262 |  |  | MSE | 1.544 |  |  | MSE | 2.142 |  |  | 70 | 125.3
Thickness # 2 (nm) | 125.3 | 0.025 |  | Thickness # 2 (nm) | 122.14 | 0.031 |  | Thickness # 2 (nm) | 124.73 | 0.043 |  | 80 | 123.67
A | 1.478 | 0.00033066 |  | A | 1.468 | 0.00044918 |  | A | 1.454 | 0.00058301 |  | 90 | 122.93
B | 0.00479 | 0.00014458 |  | B | 0.00423 | 0.00019002 |  | B | 0.00578 | 0.00025047 |  | 100 | 122.31
C | -9.3498e-05 | 1.8169e-05 |  | C | 5.0076e-06 | 2.3814e-05 |  | C | -0.00012133 | 3.1602e-05 |  | 110 | 122.14
Angle Offset | 0.264 | 0.004485 |  | Angle Offset | 0.155 | 0.005731 |  | Angle Offset | 0.0114 | 0.007862 |  | 120 | 122.65
[12 empty] | 130 | 123.35
PARAMETER | VALUE | ERROR BAR | 80 | PARAMETER | VALUE | ERROR BAR | 120 | PARAMETER | VALUE | ERROR BAR | 160 | 140 | 124.25
MSE | 1.763 |  |  | MSE | 1.489 |  |  | MSE | 2.569 |  |  | 150 | 124.73
Thickness # 2 (nm) | 123.67 | 0.035 |  | Thickness # 2 (nm) | 122.65 | 0.03 |  | Thickness # 2 (nm) | 125.81 | 0.053 |  | 160 | 125.81
A | 1.478 | 0.00048453 |  | A | 1.465 | 0.00042745 |  | A | 1.455 | 0.00068632 |  | 170 | 126.32
B | 0.00339 | 0.00020924 |  | B | 0.00451 | 0.00018138 |  | B | 0.0032 | 0.0002951
C | 2.5415e-05 | 2.631e-05 |  | C | -3.4454e-05 | 2.2768e-05 |  | C | 0.00010296 | 3.7329e-05
Angle Offset | 0.255 | 0.006349 |  | Angle Offset | 0.147 | 0.005511 |  | Angle Offset | 0.00755 | 0.009434
PARAMETER | VALUE | ERROR BAR | 90 | PARAMETER | VALUE | ERROR BAR | 130 | PARAMETER | VALUE | ERROR BAR | 170
MSE | 1.954 |  |  | MSE | 2.05 |  |  | MSE | 2.728
Thickness # 2 (nm) | 122.93 | 0.039 |  | Thickness # 2 (nm) | 123.35 | 0.041 |  | Thickness # 2 (nm) | 126.32 | 0.056
A | 1.473 | 0.00054979 |  | A | 1.462 | 0.00057698 |  | A | 1.449 | 0.00071886
B | 0.00487 | 0.00023598 |  | B | 0.00476 | 0.00024591 |  | B | 0.00493 | 0.00031054
C | -8.5667e-05 | 2.9633e-05 |  | C | -4.7622e-05 | 3.0931e-05 |  | C | -7.6324e-05 | 3.9329e-05
Angle Offset | 0.271 | 0.007093 |  | Angle Offset | 0.0614 | 0.007569 |  | Angle Offset | -0.0177 | 0.009987
PARAMETER | VALUE | ERROR BAR | 100 | PARAMETER | VALUE | ERROR BAR | 140
MSE | 2.317 |  |  | MSE | 1.834
Thickness # 2 (nm) | 122.31 | 0.046 |  | Thickness # 2 (nm) | 124.25 | 0.037
A | 1.474 | 0.00066803 |  | A | 1.457 | 0.00050643
B | 0.00357 | 0.00028385 |  | B | 0.00497 | 0.00021661
C | 1.292e-06 | 3.561e-05 |  | C | -6.5887e-05 | 2.7305e-05
Angle Offset | 0.195 | 0.008535 |  | Angle Offset | 0.0324 | 0.006761