## Sheet1
MSE = 1.653 |  |  | 22 | PARAMETER | VALUE | ERROR BAR | 85 | PARAMETER | VALUE | ERROR BAR | 105 | PARAMETER | VALUE | ERROR BAR | 125 | PARAMETER | VALUE | ERROR BAR | 145
Thickness # 2 = 121.17 ± 0.032 nm |  |  |  | MSE | 1.051 |  |  | MSE | 1.12 |  |  | MSE | 1.624 |  |  | MSE | 2.436
A = 1.474 ± 0.00048330 |  |  |  | Thickness # 2 (nm) | 122.15 | 0.021 |  | Thickness # 2 (nm) | 122.63 | 0.022 |  | Thickness # 2 (nm) | 123.59 | 0.032 |  | Thickness # 2 (nm) | 125.25 | 0.049
B = 0.00513 ± 0.00020532 |  |  |  | A | 1.467 | 0.00030286 |  | A | 1.464 | 0.00031906 |  | A | 1.461 | 0.0004517 |  | A | 1.459 | 0.00065281
C = -5.6704E-05 ± 2.5685E-05 |  |  |  | B | 0.00548 | 0.00012877 |  | B | 0.00624 | 0.00013602 |  | B | 0.00545 | 0.00019346 |  | B | 0.0035 | 0.0002812
Angle Offset = 0.108 ± 0.006088 |  |  |  | C | -0.0001201 | 1.6148e-05 |  | C | -0.00020228 | 1.7079e-05 |  | C | -9.7625e-05 | 2.4346e-05 |  | C | 7.5427e-05 | 3.5532e-05
|  |  |  | Angle Offset | 0.101 | 0.00388 |  | Angle Offset | 0.0784 | 0.004126 |  | Angle Offset | 0.0516 | 0.005959 |  | Angle Offset | -0.0348 | 0.008913
PARAMETER | VALUE | ERROR BAR | 70
MSE | 0.914 |  |  | PARAMETER | VALUE | ERROR BAR | 90 | PARAMETER | VALUE | ERROR BAR | 110 | PARAMETER | VALUE | ERROR BAR | 130 | PARAMETER | VALUE | ERROR BAR | 150
Thickness # 2 (nm) | 121.63 | 0.018 |  | MSE | 1.095 |  |  | MSE | 1.984 |  |  | MSE | 2.342 |  |  | MSE | 1.956
A | 1.467 | 0.00026582 |  | Thickness # 2 (nm) | 122.27 | 0.022 |  | Thickness # 2 (nm) | 122.98 | 0.039 |  | Thickness # 2 (nm) | 123.98 | 0.047 |  | Thickness # 2 (nm) | 125.54 | 0.04
B | 0.00637 | 0.00011286 |  | A | 1.469 | 0.000314 |  | A | 1.463 | 0.00055962 |  | A | 1.464 | 0.00064517 |  | A | 1.452 | 0.00051953
C | -0.00019 | 1.4134e-05 |  | B | 0.00481 | 0.0001336 |  | B | 0.00612 | 0.00023895 |  | B | 0.00361 | 0.00027654 |  | B | 0.00638 | 0.0002247
Angle Offset | 0.08 | 0.003376 |  | C | -4.6523e-05 | 1.6762e-05 |  | C | -0.00019695 | 3.0037e-05 |  | C | 0.0001023 | 3.4829e-05 |  | C | -0.00021752 | 2.8413e-05
|  |  |  | Angle Offset | 0.0704 | 0.00404 |  | Angle Offset | 0.0202 | 0.007306 |  | Angle Offset | 0.0273 | 0.008586 |  | Angle Offset | -0.087 | 0.007147
PARAMETER | VALUE | ERROR BAR | 75 | PARAMETER | VALUE | ERROR BAR | 95 | PARAMETER | VALUE | ERROR BAR | 115 | PARAMETER | VALUE | ERROR BAR | 135 | PARAMETER | VALUE | ERROR BAR | 155
MSE | 1.092 |  |  | MSE | 1.603 |  |  | MSE | 1.748 |  |  | MSE | 1.937 |  |  | MSE | 2.687
Thickness # 2 (nm) | 121.78 | 0.022 |  | Thickness # 2 (nm) | 122.47 | 0.032 |  | Thickness # 2 (nm) | 123.09 | 0.035 |  | Thickness # 2 (nm) | 124.45 | 0.039 |  | Thickness # 2 (nm) | 125.98 | 0.055
A | 1.47 | 0.00031712 |  | A | 1.471 | 0.00045787 |  | A | 1.47 | 0.00049328 |  | A | 1.461 | 0.00052918 |  | A | 1.458 | 0.00070978
B | 0.00508 | 0.00013455 |  | B | 0.0033 | 0.00019474 |  | B | 0.00254 | 0.00021019 |  | B | 0.00426 | 0.00022719 |  | B | 0.00261 | 0.00030646
C | -8.2815e-05 | 1.6859e-05 |  | C | 0.00012336 | 2.4438e-05 |  | C | 0.00018786 | 2.6419e-05 |  | C | 3.9391e-08 | 2.8652e-05 |  | C | 0.00018986 | 3.8772e-05
Angle Offset | 0.0864 | 0.004039 |  | Angle Offset | 0.0785 | 0.005911 |  | Angle Offset | 0.0872 | 0.006438 |  | Angle Offset | 0.00962 | 0.007102 |  | Angle Offset | -0.00919 | 0.009814
PARAMETER | VALUE | ERROR BAR | 80 | PARAMETER | VALUE | ERROR BAR | 100 | PARAMETER | VALUE | ERROR BAR | 120 | PARAMETER | VALUE | ERROR BAR | 140 | PARAMETER | VALUE | ERROR BAR | 160
MSE | 0.907 |  |  | MSE | 1.292 |  |  | MSE | 1.427 |  |  | MSE | 2.508 |  |  | MSE | 2.147
Thickness # 2 (nm) | 121.95 | 0.018 |  | Thickness # 2 (nm) | 122.54 | 0.026 |  | Thickness # 2 (nm) | 123.42 | 0.029 |  | Thickness # 2 (nm) | 124.88 | 0.051 |  | Thickness # 2 (nm) | 126.44 | 0.044
A | 1.469 | 0.00026231 |  | A | 1.463 | 0.0003683 |  | A | 1.462 | 0.00039895 |  | A | 1.459 | 0.00067878 |  | A | 1.451 | 0.00056038
B | 0.00524 | 0.00011143 |  | B | 0.00678 | 0.000157 |  | B | 0.00567 | 0.00017065 |  | B | 0.00394 | 0.00029186 |  | B | 0.0045 | 0.00024286
C | -8.5925e-05 | 1.3967e-05 |  | C | -0.00026227 | 1.9711e-05 |  | C | -0.00013904 | 2.147e-05 |  | C | 3.8036e-05 | 3.6842e-05 |  | C | -9.0697e-06 | 3.0761e-05
Angle Offset | 0.0878 | 0.003351 |  | Angle Offset | 0.0508 | 0.004761 |  | Angle Offset | 0.046 | 0.005246 |  | Angle Offset | -0.00105 | 0.009188 |  | Angle Offset | -0.0551 | 0.007831
PARAMETER | VALUE | ERROR BAR | 165
MSE | 2.776
Thickness # 2 (nm) | 126.7 | 0.057
A | 1.453 | 0.00072029
B | 0.0037 | 0.00031238 | [5 empty] | tempertature | thickness | error
C | 5.9143e-05 | 3.9588e-05 | [5 empty] | 70 | 121.63 | 0.018
Angle Offset | -0.0857 | 0.0101 | [5 empty] | 75 | 121.78 | 0.022
[8 empty] | 80 | 121.95 | 0.018
PARAMETER | VALUE | ERROR BAR | 170 |  |  |  |  | 85 | 122.15 | 0.021
MSE | 2.948 | [6 empty] | 90 | 122.27 | 0.022
Thickness # 2 (nm) | 127.1 | 0.061 | [5 empty] | 95 | 122.47 | 0.032
A | 1.448 | 0.00075853 | [5 empty] | 100 | 122.54 | 0.026
B | 0.00571 | 0.00032998 | [5 empty] | 105 | 122.63 | 0.022
C | -0.0001921 | 4.1874e-05 | [5 empty] | 110 | 122.98 | 0.039
Angle Offset | -0.114 | 0.0107 | [5 empty] | 115 | 123.09 | 0.035
[8 empty] | 120 | 123.42 | 0.029
[8 empty] | 125 | 123.59 | 0.032
[8 empty] | 130 | 123.98 | 0.047
[8 empty] | 135 | 124.45 | 0.039
[8 empty] | 140 | 124.88 | 0.051
[8 empty] | 145 | 125.25 | 0.049
[8 empty] | 150 | 125.54 | 0.04
[8 empty] | 155 | 125.98 | 0.055
[8 empty] | 160 | 126.44 | 0.044
[8 empty] | 165 | 126.7 | 0.057
[8 empty] | 170 | 127.1 | 0.061